## Dental Modle Resin
Dental Modle Resin Recommended Settings For Printer
| Exposure Time（s） | Bottom Exposure Time（s） | Layer Height（mm） | Bottom Layer Height（mm） | Lift Distence(mm) | Bottom Lift Distence(mm) | Retract Distence(mm) | Bottom Retract Distence(mm) | Lift Speed(mm/min) | Bottom Lift Speed(mm/min) | Retract Speed(mm/min) | Bottom Retract Speed(mm/min)
ELEGOO Saturn | 3 | 45 | 0.05 | 5 | 7 | 7 | 7 | 7 | 70 | 70 | 210 | 210
ELEGOO Mars 2 Pro | 3 | 45 | 0.05 | 5 | 5 | 5 | 5 | 5 | 80 | 60 | 210 | 210
ANYCUBIC Photon Mono X | 1.5 | 60 | 0.05 | 6 | 8 | 8 | 8 | 8 | 180 | 180 | 240 | 240
ANYCUBIC Photon Mono 4K | 3.6 | 45 | 0.05 | 6 | 6 | / | 6 | / | 240 | / | 360 | /
ANYCUBIC Photon Mono SE | 2.5 | 35 | 0.05 | 6 | 6 | 6 | 6 | 6 | 240 | 240 | 240 | 240
VOXELAB Proxima 8.9 | 3 | 40 | 0.05 | 5 | 8 | 8 | 8 | 8 | 60 | 60 | 150 | 150
PHROZEN Sonic Mighty 4K | 3.8 | 40 | 0.05 | 6 | 8 | 8 | 8 | 8 | 60 | 60 | 150 | 150
CREALITY HALOT ONE | 4.2 | 50 | 0.05 | 10 | 6 | / | 6 | / | 60 | / | 60 | /
CREALITY LD006 | 2 | 35 | 0.05 | 5 | 7 | 7 | 7 | 7 | 70 | 70 | 150 | 150